## 時効前
抵抗率 | [6 empty] | Vickers 硬度
寸法 |  |  |  | 抵抗 |  |  | 番号 | 荷重 (kgf) | 圧痕径1 (μm) | 圧痕径2 (μm) | 硬度
番号 | 縦 (mm) | 横 (mm) | 端子間 (mm) | 番号 | 電流 (mA) | 電圧 (μV) | 1 | 1 | 197.2 | 206.9 | 45.4
1 | 3.24 | 4.93 | 9.85 | 1 | 1 | 0.02 | 2 | 2 | 294 | 288.9 | 43.7
2 | 3.239 | 4.94 | 12.45 | 2 | 101 | 1.262 | 3 | 1 | 206.5 | 212.3 | 42.3
3 | 3.22 | 4.935 | 13.15 | 3 | 201 | 2.448 | 4 | 1 | 208.2 | 212 | 42
4 | 3.229 | 4.921 | 11.5 | 4 | 301 | 3.587 | 5 | 1 | 207.1 | 211.5 | 42.3
5 | 3.17 | 4.928 | 11.35 | 5 | 401 | 4.758 | 6 | 1 | 205.8 | 208.9 | 43.1
6 | 3.168 | 4.92 | 11.8 | 6 | 502 | 5.849 | 7 | 1 | 209 | 208.8 | 42.5
7 |  |  |  | 7 | 602 | 7.042 | 8 | 1 | 207.8 | 211.8 | 42.1
8 |  |  |  | 8 | 702 | 8.291 | 9 | 1 | 209.1 | 214.9 | 41.3
9 |  |  |  | 9 | 802 | 9.537 | 10 | 1 | 208 | 205.9 | 43.3
10 |  |  |  | 10 | 902 | 10.665 | 11 | 1 | 210.9 | 212.1 | 41.4
|  |  |  | 11 | 1002 | 11.753 | 12 | 1 | 210 | 205.2 | 43
|  |  |  | 12 |  |  | 13 | 1 | 208.3 | 206.1 | 43.2
|  |  |  | 13 |  |  | 14 | 1 | 198 | 199.2 | 47
|  |  |  | 14 |  |  | 15 | 1 | 197.3 | 202 | 46.5
|  |  |  | 15 |  |  | 16 | 1 | 204.7 | 207.1 | 43.7
|  |  |  | 16 |  |  | 17 | 1 | 213.8 | 209.9 | 41.3
|  |  |  | 17 |  |  | 18 | 1 | 199.3 | 209 | 44.5
|  |  |  | 18 |  |  | 19 | 1 | 200.8 | 204.5 | 45.1
|  |  |  | 19 |  |  | 20 | 1 | 200.8 | 202.8 | 45.5
|  |  |  | 20 |  |  | 21 | 1 | 200.4 | 211 | 43.8
[7 empty] | 22 | 1 | 207.8 | 201.5 | 44.3
[7 empty] | 23 | 1 | 207.1 | 208.2 | 43
[7 empty] | 24 | 1 | 207.8 | 207.2 | 43.1
[7 empty] | 25 | 1 | 203.3 | 205 | 44.5
[7 empty] | 26 | 1 | 207.3 | 211.1 | 42.4
[7 empty] | 27 | 1 | 205 | 209.1 | 43.2
[7 empty] | 28 | 1 | 204.3 | 207.8 | 43.7
[7 empty] | 29 | 1 | 202 | 205.2 | 44.7
[7 empty] | 30 | 1 | 200.5 | 197.5 | 46.8
31
32
33
34
35
36
37
38
39
40
41
42
43
44
45
46
47
48
49
50

## 時効後
抵抗率 | [6 empty] | Vickers 硬度
寸法 |  |  |  | 抵抗 |  |  | 番号 | 荷重 (kgf) | 圧痕径1 (μm) | 圧痕径2 (μm) | 硬度
番号 | 縦 (mm) | 横 (mm) | 端子間 (mm) | 番号 | 電流 (mA) | 電圧 (μV) | 1 | 1 | 200.5 | 195.2
1 | 3.141 | 5.411 | 11.35 | 1 | 1 | 0.062 | 2 | 1 | 194 | 196
2 | 3.173 | 5.434 | 11.2 | 2 | 101 | 1.052 | 3 | 1 | 189.5 | 196.9
3 | 3.198 | 5.427 | 11.1 | 3 | 201 | 2.13 | 4 | 1 | 189.6 | 190
4 | 3.213 | 5.433 | 11.4 | 4 | 301 | 3.468 | 5 | 1 | 192.3 | 194.5
5 | 3.219 | 5.432 | 11.35 | 5 | 401 | 4.617 | 6 | 1 | 194.5 | 192.1
6 | 3.242 | 5.433 | 11.2 | 6 | 501 | 5.898 | 7 | 1 | 201 | 199.3
7 |  |  |  | 7 | 602 | 7.036 | 8 | 1 | 196 | 193.9
8 |  |  |  | 8 | 702 | 8.215 | 9 | 1 | 195 | 195.5
9 |  |  |  | 9 | 802 | 9.376 | 10 | 1 | 208 | 210.5
10 |  |  |  | 10 | 902 | 10.571 | 11 | 1 | 195.5 | 193.3
|  |  |  | 11 | 1002 | 11.743 | 12 | 1 | 185.5 | 188.1
|  |  |  | 12 |  |  | 13 | 1 | 187 | 186
|  |  |  | 13 |  |  | 14 | 1 | 186.7 | 186.5
|  |  |  | 14 |  |  | 15 | 1 | 192 | 189.5
|  |  |  | 15 |  |  | 16 | 1 | 190.8 | 194.7
|  |  |  | 16 |  |  | 17 | 1 | 192.8 | 195.6
|  |  |  | 17 |  |  | 18 | 1 | 202 | 199
|  |  |  | 18 |  |  | 19 | 1 | 198.5 | 193.8
|  |  |  | 19 |  |  | 20 | 1 | 196 | 199.2
|  |  |  | 20 |  |  | 21 | 1 | 196 | 197.4
[7 empty] | 22 | 1 | 196.9 | 200.3
[7 empty] | 23 | 1 | 186.1 | 192.9
[7 empty] | 24 | 1 | 179.9 | 193.2
[7 empty] | 25 | 1 | 182.2 | 184.6
[7 empty] | 26 | 1 | 190 | 197.5
[7 empty] | 27 | 1 | 187.1 | 191.9
[7 empty] | 28 | 1 | 192.3 | 196.2
[7 empty] | 29 | 1 | 196 | 196.8
[7 empty] | 30 | 1 | 193 | 203.9
[7 empty] | 31 | 1
[7 empty] | 32 | 1
[7 empty] | 33 | 1
34
35
36
37
38
39
40
41
42
43
44
45
46
47
48
49
50