## 時効前
抵抗率 | [6 empty] | Vickers 硬度
30秒
寸法 |  |  |  | 抵抗 |  |  | 番号 | 荷重 (kgf) | 圧痕径1 (μm) | 圧痕径2 (μm) | 硬度
番号 | 縦 (mm) | 横 (mm) | 端子間 (mm) | 番号 | 電流 (mA) | 電圧 (μV) | 1 | 2 | 235.2 | 242.3 | 65.1
1 | 3.1 | 2.78 | 10.7 | 1 | 1 | 0.035 | 2 | 2 | 241.2 | 240.7 | 63.9
2 | 3.15 | 2.79 | 11 | 2 | 11 | 2.26 | 3 | 2 | 256.9 | 256.9 | 56.2
3 | 3.11 | 2.79 | 10.2 | 3 | 21 | 4.46 | 4 | 2 | 259.5 | 267.2 | 53.5
4 | 3.11 | 2.77 | 11.25 | 4 | 31 | 6.61 | 5 | 2 | 249.5 | 248.7 | 59.8
5 | 3.105 | 2.781 | 11.9 | 5 | 41 | 8.615 | 6 | 2 | 255.4 | 261.6 | 55.5
6 | 3.09 | 2.759 | 11.25 | 6 | 51 | 10.68 | 7 | 2 | 235.5 | 238.8 | 65.9
7 |  |  |  | 7 | 61 | 12.901 | 8 | 2 | 235.3 | 246.9 | 63.8
8 |  |  |  | 8 | 71 | 15.252 | 9 | 2 | 236.8 | 243.9 | 64.2
9 |  |  |  | 9 | 81 | 17.283 | 10 | 2 | 235.5 | 241.2 | 65.3
10 |  |  |  | 10 | 91 | 19.619 | 11 | 2 | 235.7 | 236.6 | 66.5
|  |  |  | 11 | 101 | 21.817 | 12 | 2 | 236.1 | 233.1 | 67.4
| 4桁 | 4桁 | 4桁 | 12 |  |  | 13 | 2 | 232.8 | 237.3 | 67.1
|  |  |  | 13 |  |  | 14 | 2 | 227.7 | 228.8 | 71.2
|  |  |  | 14 |  |  | 15 | 2 | 230.4 | 228.9 | 70.3
|  |  |  | 15 |  |  | 16 | 2 | 231.6 | 229 | 69.9
|  |  |  | 16 |  |  | 17 | 2 | 231.5 | 234.8 | 68.2
|  |  |  | 17 |  |  | 18 | 2 | 231.3 | 233.3 | 68.7
|  |  |  | 18 |  |  | 19 | 2 | 230 | 231.4 | 69.7
|  |  |  | 19 |  |  | 20 | 2 | 232 | 229.2 | 69.7
|  |  |  | 20 |  |  | 21 | 2 | 239.2 | 232.9 | 66.6
[7 empty] | 22 | 2 | 228.9 | 232.1 | 69.8
[5 empty] | 第3位まで | 第3位まで | 23 | 2 | 230.7 | 239.2 | 67.2
[7 empty] | 24 | 2 | 226.8 | 236.4 | 69.2
[7 empty] | 25 | 2 | 234.4 | 235.3 | 67.2
[7 empty] | 26 | 2 | 238.3 | 246.2 | 63.2
[7 empty] | 27 | 2 | 249.9 | 252.1 | 58.9
[7 empty] | 28 | 2 | 245.2 | 254.4 | 59.4
[7 empty] | 29 | 2 | 282.2 | 271.4 | 48.4
[7 empty] | 30 | 2 | 238 | 242.9 | 64.1
31
32
33
34
35
36
37
38
39
40
41
42
43
44
45
46
47
48
49
50

## 時効後
抵抗率 | [6 empty] | Vickers 硬度
30秒
寸法 |  |  |  | 抵抗 |  |  | 番号 | 荷重 (kgf) | 圧痕径1 (μm) | 圧痕径2 (μm) | 硬度
番号 | 縦 (mm) | 横 (mm) | 端子間 (mm) | 番号 | 電流 (mA) | 電圧 (μV) | 1 | 2 | 155.7 | 160.1 | 148.8
1 | 3.063 | 2.778 | 11.3 | 1 | 1 | 1.118 | 2 | 2 | 158 | 154.6 | 151.7
2 | 3.074 | 2.784 | 11.5 | 2 | 11 | 1.963 | 3 | 2 | 158.3 | 158.3 | 148
3 | 3.089 | 2.785 | 11.4 | 3 | 21 | 3.318 | 4 | 2 | 153.3 | 162.9 | 148.4
4 | 3.078 | 2.786 | 11.6 | 4 | 31 | 5.315 | 5 | 2 | 155.7 | 153.2 | 155.4
5 | 3.104 | 2.785 | 11.5 | 5 | 41 | 6.309 | 6 | 2 | 154.3 | 159.5 | 150.7
6 | 3.1 | 2.776 | 11.5 | 6 | 51 | 7.84 | 7 | 2 | 149.1 | 148.1 | 167.9
7 |  |  |  | 7 | 61 | 8.971 | 8 | 2 | 152.1 | 154.1 | 158.2
8 |  |  | 4桁 | 8 | 71 | 10.008 | 9 | 2 | 172.5 | 172.9 | 124.3
9 |  |  |  | 9 | 81 | 11.601 | 10 | 2 | 175.7 | 173.3 | 121.8
10 |  |  |  | 10 | 91 | 13.091 | 11 | 2 | 188 | 190.5 | 103.6
|  |  |  | 11 | 101 | 14.556 | 12 | 2 | 192 | 198.3 | 97.4
|  |  |  | 12 |  |  | 13 | 2 | 199.9 | 185.1 | 100.1
|  |  |  | 13 |  |  | 14 | 2 | 156.3 | 152.4 | 155.7
|  |  |  | 14 |  |  | 15 | 2 | 162.5 | 158.7 | 143.8
|  |  |  | 15 |  |  | 16 | 2 | 156.1 | 153.8 | 154.5
|  |  |  | 16 |  |  | 17 | 2 | 143.8 | 148.9 | 173.2
|  |  |  | 17 |  |  | 18 | 2 | 148.8 | 152.3 | 163.6
|  |  |  | 18 |  |  | 19 | 2 | 150.4 | 152 | 162.2
|  |  |  | 19 |  |  | 20 | 2 | 147.8 | 150.4 | 166.9
|  |  |  | 20 |  |  | 21 | 2 | 151.4 | 150.1 | 163.2
[7 empty] | 22 | 2 | 150.7 | 144 | 170.8
[7 empty] | 23 | 2 | 151.2 | 148.2 | 165.5
[7 empty] | 24 | 2 | 150.9 | 139.6 | 175.8
[7 empty] | 25 | 2 | 167.2 | 172.7 | 128.4
[7 empty] | 26 | 2 | 162.5 | 165.1 | 138.2
[7 empty] | 27 | 2 | 164.1 | 169.5 | 133.3
[7 empty] | 28 | 2 | 157.8 | 151.7 | 154.9
[7 empty] | 29 | 2 | 164.8 | 167.8 | 134.2
[7 empty] | 30 | 2 | 154.9 | 160.8 | 148.9
[7 empty] | 31 | 2
[7 empty] | 32 | 2
[7 empty] | 33 | 2
[7 empty] | 34 | 2
35
36
37
38
39
40
41
42
43
44
45
46
47
48
49
50