## 時効前
抵抗率 | [6 empty] | Vickers 硬度
寸法 |  |  |  | 抵抗 |  |  | 番号 | 荷重 (kgf) | 圧痕径1 (μm) | 圧痕径2 (μm) | 硬度
番号 | 縦 (mm) | 横 (mm) | 端子間 (mm) | 番号 | 電流 (mA) | 電圧 (μV) | 1 | 1 | 153.7 | 157.4 | 76.7
1 | 2.76 | 3.215 | 12.2 | 1 | 1 | 0.153 | 2 | 1 | 152.8 | 157.1 | 77.2
2 | 2.765 | 3.229 | 11.3 | 2 | 11 | 2.533 | 3 | 1 | 153.5 | 158.3 | 76.3
3 | 2.76 | 3.228 | 11.15 | 3 | 21 | 4.882 | 4 | 1 | 155.8 | 160.5 | 74.1
4 | 2.741 | 3.221 | 12 | 4 | 31 | 7.351 | 5 | 1 | 154.4 | 159.8 | 75.1
5 | 2.77 | 3.23 | 12.4 | 5 | 41 | 9.973 | 6 | 1 | 158.3 | 159.4 | 73.5
6 | 2.745 | 3.215 | 11.3 | 6 | 51 | 12.421 | 7 | 1 | 165.5 | 160.1 | 70
7 |  |  |  | 7 | 61 | 14.901 | 8 | 1 | 166.4 | 165 | 67.5
8 |  |  |  | 8 | 71 | 17.477 | 9 | 1 | 163.9 | 161.6 | 70
9 |  |  |  | 9 | 81 | 19.83 | 10 | 1 | 258.6 | 157.3 | 74.3
10 |  |  |  | 10 | 91 | 22.29 | 11 | 1 | 154.2 | 154.1 | 78
|  |  |  | 11 | 101 | 24.999 | 12 | 1 | 157.5 | 156.9 | 75
|  |  |  | 12 |  |  | 13 | 1 | 182.3 | 180.2 | 56.5
|  |  |  | 13 |  |  | 14 | 1 | 217.1 | 208.1 | 41
|  |  |  | 14 |  |  | 15 | 1 | 179.3 | 184.2 | 56.1
|  |  |  | 15 |  |  | 16 | 1 | 188.2 | 190.7 | 51.7
|  |  |  | 16 |  |  | 17 | 1 | 186.5 | 182.9 | 54.4
|  |  |  | 17 |  |  | 18 | 1 | 165.7 | 162.5 | 68.9
|  |  |  | 18 |  |  | 19 | 1 | 158.3 | 160.2 | 73.1
|  |  |  | 19 |  |  | 20 | 1 | 157.8 | 158.2 | 74.3
|  |  |  | 20 |  |  | 21 | 1 | 159.6 | 155 | 74.9
[7 empty] | 22 | 1 | 156.4 | 155.8 | 76.1
[7 empty] | 23 | 1 | 163.6 | 161.3 | 70.3
[7 empty] | 24 | 1 | 160 | 157.2 | 73.7
[7 empty] | 25 | 1 | 160.5 | 156.9 | 73.6
[7 empty] | 26 | 1 | 159.1 | 158 | 73.8
[7 empty] | 27 | 1 | 177.8 | 178.5 | 58.4
[7 empty] | 28 | 1 | 175.4 | 174.5 | 60.6
[7 empty] | 29 | 1 | 156.7 | 155.2 | 76.3
[7 empty] | 30 | 1 | 152.8 | 152.8 | 79.4
[7 empty] | 31 | 1 | 158.9 | 159.4 | 73.2
32
33
34
35
36
37
38
39
40
41
42
43
44
45
46
47
48
49
50

## 時効後
抵抗率 | [6 empty] | Vickers 硬度
寸法 |  |  |  | 抵抗 |  |  | 番号 | 荷重 (kgf) | 圧痕径1 (μm) | 圧痕径2 (μm) | 硬度
番号 | 縦 (mm) | 横 (mm) | 端子間 (mm) | 番号 | 電流 (mA) | 電圧 (μV) | 1 | 1 | 119.2 | 120.4 | 129.1835
1 | 2.765 | 3.22 | 11.35 | 1 | 1 | 0.275 | 2 | 1 | 125.9 | 125.7 | 117.1517
2 | 2.76 | 3.23 | 11.6 | 2 | 11 | 1.733 | 3 | 1 | 133.2 | 135.9 | 102.4203
3 | 2.755 | 3.21 | 12.7 | 3 | 21 | 3 | 4 | 1 | 110.4 | 114.6 | 146.5399
4 | 2.755 | 3.225 | 11.3 | 4 | 31 | 4.326 | 5 | 1 | 116.2 | 113 | 141.1969
5 | 2.76 | 3.23 | 11.3 | 5 | 41 | 5.743 | 6 | 1 | 120.3 | 116.9 | 131.8347
6 | 2.76 | 3.21 | 11.4 | 6 | 51 | 6.864 | 7 | 1 | 117.5 | 119.2 | 132.3718
7 |  |  |  | 7 | 61 | 7.74 | 8 | 1 | 108.8 | 113.5 | 150.136
8 |  |  |  | 8 | 71 | 9.332 | 9 | 1 | 107.6 | 111.5 | 154.5335
9 |  |  |  | 9 | 81 | 10.568 | 10 | 1 | 107.5 | 112.4 | 153.4387
10 |  |  |  | 10 | 91 | 11.953 | 11 | 1 | 107.4 | 111 | 155.5186
|  |  |  | 11 | 101 | 13.191 | 12 | 1 | 113.9 | 110.7 | 147.041
|  |  |  | 12 |  |  | 13 | 1 | 107.2 | 106 | 163.1583
|  |  |  | 13 |  |  | 14 | 1 | 109.9 | 107.5 | 156.9291
|  |  |  | 14 |  |  | 15 | 1 | 106.2 | 105.6 | 165.3184
|  |  |  | 15 |  |  | 16 | 1 | 107.6 | 106.2 | 162.2456
|  |  |  | 16 |  |  | 17 | 1 | 112.8 | 115 | 142.9232
|  |  |  | 17 |  |  | 18 | 1 | 109.4 | 113 | 149.9733
|  |  |  | 18 |  |  | 19 | 1 | 108.4 | 111.1 | 153.9453
|  |  |  | 19 |  |  | 20 | 1 | 110 | 113.5 | 148.4982
|  |  |  | 20 |  |  | 21 | 1 | 116.8 | 117.9 | 134.6335
[7 empty] | 22 | 1 | 117.3 | 112.8 | 140.1208
[7 empty] | 23 | 1 | 124.3 | 119.2 | 125.1303
[7 empty] | 24 | 1 | 136.5 | 138.5 | 98.068
[7 empty] | 25 | 1 | 107.2 | 105.9 | 163.3123
[7 empty] | 26 | 1 | 113.6 | 114.2 | 142.9109
[7 empty] | 27 | 1 | 108.6 | 113 | 151.0781
[7 empty] | 28 | 1 | 117.4 | 118.8 | 132.9307
[7 empty] | 29 | 1 | 112.2 | 111.4 | 148.3309
[7 empty] | 30 | 1 | 109 | 112.1 | 151.7322
[7 empty] | 31 | 1 | 111.2 | 113.7 | 146.6373
[7 empty] | 32 | 1 | 150.9 | 149.7 | 82.07269
[7 empty] | 33 | 1 | 115.5 | 114.7 | 139.9472
34
35
36
37
38
39
40
41
42
43
44
45
46
47
48
49
50