## 時効前
抵抗率 | [6 empty] | Vickers 硬度
寸法 |  |  |  | 抵抗 |  |  | 番号 | 荷重 (kgf) | 圧痕径1 (μm) | 圧痕径2 (μm) | 硬度
番号 | 縦 (mm) | 横 (mm) | 端子間 (mm) | 番号 | 電流 (mA) | 電圧 (μV) | 1 | 9.8 | 132.8 | 129.1 | 108.1182
1 | 3.001 | 3.26 | 11.35 | 1 | 1 | 0.277 | 2 | 9.8 | 130.4 | 135.7 | 104.7321
2 | 3.005 | 3.262 | 11.3 | 2 | 11 | 2.945 | 3 | 9.8 | 128.3 | 124.8 | 115.7672
3 | 3.011 | 3.271 | 11.6 | 3 | 21 | 5.835 | 4 | 9.8 | 129.9 | 123.7 | 115.3111
4 | 3.02 | 3.278 | 11.4 | 4 | 31 | 9.382 | 5 | 9.8 | 129.2 | 128.8 | 111.4116
5 | 3.04 | 3.28 | 11.3 | 5 | 41 | 12.304 | 6 | 9.8 | 132.2 | 134.5 | 104.2614
6 | 3.035 | 3.28 | 11.35 | 6 | 51 | 14.711 | 7 | 9.8 | 136.9 | 120.4 | 112.0186
7 |  |  |  | 7 | 61 | 17.237 | 8 | 9.8 | 136.3 | 125.8 | 107.9532
8 |  |  |  | 8 | 71 | 20.178 | 9 | 9.8 | 135 | 117.1 | 116.6874
9 |  |  |  | 9 | 81 | 23.043 | 10 | 9.8 | 135.8 | 123.5 | 110.2973
10 |  |  |  | 10 | 91 | 25.864 | 11 | 9.8 | 128.5 | 128.5 | 112.2803
|  |  |  | 11 | 101 | 28.931 | 12 | 9.8 | 130.4 | 127 | 111.9316
|  |  |  | 12 |  |  | 13 | 9.8 | 128.7 | 127.2 | 113.2476
|  |  |  | 13 |  |  | 14 | 9.8 | 135.9 | 124.3 | 109.5356
|  |  |  | 14 |  |  | 15 | 9.8 | 123 | 123 | 122.5461
|  |  |  | 15 |  |  | 16 | 9.8 | 133.4 | 131.6 | 105.6034
|  |  |  | 16 |  |  | 17 | 9.8 | 129.8 | 120.4 | 118.4664
|  |  |  | 17 |  |  | 18 | 9.8 | 124.9 | 121.6 | 122.0495
|  |  |  | 18 |  |  | 19 | 9.8 | 127.2 | 124.8 | 116.78
|  |  |  | 19 |  |  | 20 | 9.8 | 123.8 | 128.6 | 116.4102
|  |  |  | 20 |  |  | 21 | 9.8 | 131.5 | 132.5 | 106.405
[7 empty] | 22 | 9.8 | 133.8 | 133.8 | 103.5613
[7 empty] | 23 | 9.8 | 118.5 | 122 | 128.2152
[7 empty] | 24 | 9.8 | 137.8 | 130.5 | 103.0216
[7 empty] | 25 | 9.8 | 136.8 | 133.5 | 101.5027
[7 empty] | 26 | 9.8 | 139.2 | 126.4 | 105.1268
[7 empty] | 27 | 9.8 | 136.1 | 132.9 | 102.4861
[7 empty] | 28 | 9.8 | 126.7 | 131.8 | 110.981
[7 empty] | 29 | 9.8 | 127.9 | 133.2 | 108.7817
[7 empty] | 30 | 9.8 | 133.5 | 132 | 105.206
31
32
33
34
35
36
37
38
39
40
41
42
43
44
45
46
47
48
49
50

## 時効後
抵抗率 | [6 empty] | Vickers 硬度
寸法 |  |  |  | 抵抗 |  |  | 番号 | 荷重 (kgf) | 圧痕径1 (μm) | 圧痕径2 (μm) | 硬度
番号 | 縦 (mm) | 横 (mm) | 端子間 (mm) | 番号 | 電流 (mA) | 電圧 (μV) | 1 | 1 | 104.8 | 104.7 | 169
1 | 3.031 | 3.232 | 11.6 | 1 | 1 | 0.494 | 2 | 1 | 94.4 | 92.3 | 212.8
2 | 3.017 | 3.249 | 11.35 | 2 | 11 | 1.557 | 3 | 1 | 88.6 | 88.6 | 236.2
3 | 3.013 | 3.241 | 11.3 | 3 | 21 | 3.382 | 4 | 1 | 93 | 93 | 214.4
4 | 3.003 | 3.268 | 11.2 | 4 | 31 | 5.107 | 5 | 1 | 94.7 | 92.4 | 211.9
5 | 3.002 | 3.265 | 11.25 | 5 | 41 | 7.114 | 6 | 1 | 92.6 | 91.9 | 217.9
6 | 2.991 | 3.271 | 11.3 | 6 | 51 | 8.967 | 7 | 1 | 98.1 | 98.1 | 192.7
7 |  |  |  | 7 | 61 | 11.107 | 8 | 1 | 96.7 | 91.4 | 209.7
8 |  |  |  | 8 | 71 | 13.03 | 9 | 1 | 93.8 | 89.1 | 221.7
9 |  |  |  | 9 | 81 | 14.908 | 10 | 1 | 92.5 | 88.3 | 226.9
10 |  |  |  | 10 | 91 | 16.125 | 11 | 1 | 87.7 | 89.9 | 235.2
|  |  |  | 11 | 101 | 17.659 | 12 | 1 | 98.2 | 101 | 186.9
|  |  |  | 12 |  |  | 13 | 1 | 94.6 | 94.3 | 207.9
|  |  |  | 13 |  |  | 14 | 1 | 90.5 | 86.2 | 237.6
|  |  |  | 14 |  |  | 15 | 1 | 86.3 | 88.4 | 243.1
|  |  |  | 15 |  |  | 16 | 1 | 86.1 | 92.1 | 233.6
|  |  |  | 16 |  |  | 17 | 1 | 97.7 | 99.5 | 190.8
|  |  |  | 17 |  |  | 18 | 1 | 103.6 | 97.9 | 182.7
|  |  |  | 18 |  |  | 19 | 1 | 94.3 | 90.8 | 216.5
|  |  |  | 19 |  |  | 20 | 1 | 93.2 | 89.4 | 222.5
|  |  |  | 20 |  |  | 21 | 1 | 93.1 | 91.3 | 218.2
[7 empty] | 22 | 1 | 96.7 | 94.6 | 202.7
[7 empty] | 23 | 1 | 102.5 | 103 | 175.7
[7 empty] | 24 | 1 | 96.5 | 95.3 | 201.6
[7 empty] | 25 | 1 | 93.7 | 93 | 212.8
[7 empty] | 26 | 1 | 91.5 | 91.3 | 222
[7 empty] | 27 | 1 | 96.6 | 97 | 197.9
[7 empty] | 28 | 1 | 97.5 | 97.1 | 195.9
[7 empty] | 29 | 1 | 96.6 | 96.2 | 199.6
[7 empty] | 30 | 1 | 93.6 | 91.3 | 217
31
32
33
34
35
36
37
38
39
40
41
42
43
44
45
46
47
48
49
50