## 時効前
抵抗率 | [6 empty] | Vickers 硬度
寸法 |  |  |  | 抵抗 |  |  | 番号 | 荷重 (kgf) | 圧痕径1 (μm) | 圧痕径2 (μm) | 硬度
番号 | 縦 (mm) | 横 (mm) | 端子間 (mm) | 番号 | 電流 (mA) | 電圧 (μV) | 1 | 2 | 190.2 | 179.5 | 108.5
1 | 2.795 | 3.34 | 11.2 | 1 | 1 | 0.125 | 2 | 2 | 182.2 | 185.7 | 109.6
2 | 2.809 | 3.341 | 11.25 | 2 | 11 | 4.823 | 3 | 2 | 192.1 | 178.4 | 108.1
3 | 2.798 | 3.341 | 11.25 | 3 | 21 | 9.058 | 4 | 2 | 175.5 | 190.1 | 111
4 | 2.812 | 3.338 | 11.25 | 4 | 31 | 13.514 | 5 | 2 | 198 | 193.1 | 97
5 | 2.813 | 3.339 | 11.25 | 5 | 41 | 18.175 | 6 | 2 | 193.9 | 185 | 103.4
6 | 2.89 | 3.343 | 11.25 | 6 | 51 | 22.604 | 7 | 2 | 203.5 | 189.8 | 95.9
7 |  |  |  | 7 | 61 | 27.029 | 8 | 2 | 196.1 | 197.1 | 95.9
8 |  |  |  | 8 | 71 | 31.611 | 9 | 2 | 196.9 | 200.6 | 93.9
9 |  |  |  | 9 | 81 | 36.337 | 10 | 2 | 199.5 | 193.6 | 96
10 |  |  |  | 10 | 91 | 41.011 | 11 | 2 | 187.8 | 190.5 | 103.6
|  |  |  | 11 | 101 | 45.823 | 12 | 2 | 198.5 | 191.7 | 97.4
|  |  |  | 12 |  |  | 13 | 2 | 191.9 | 196.6 | 98.3
|  |  |  | 13 |  |  | 14 | 2 | 190.5 | 178.8 | 108.8
|  |  |  | 14 |  |  | 15 | 2 | 178.1 | 192.9 | 107.8
|  |  |  | 15 |  |  | 16 | 2 | 185.4 | 176 | 113.6
|  |  |  | 16 |  |  | 17 | 2 | 200.8 | 198.8 | 92.9
|  |  |  | 17 |  |  | 18 | 2 | 185.2 | 180.2 | 112.8
|  |  |  | 18 |  |  | 19 | 2 | 182.1 | 192.4 | 105.8
|  |  |  | 19 |  |  | 20 | 2 | 198.3 | 187.1 | 99.9
|  |  |  | 20 |  |  | 21 | 2 | 192 | 201.8 | 95.6
[7 empty] | 22 | 2 | 208.9 | 190.6 | 92.9
[7 empty] | 23 | 2 | 186.4 | 199.5 | 99.6
[7 empty] | 24 | 2 | 207.5 | 187.8 | 94.9
[7 empty] | 25 | 2 | 183 | 204.8 | 98.7
[7 empty] | 26 | 2 | 189.6 | 186.3 | 105
[7 empty] | 27 | 2 | 183.4 | 188.1 | 107.5
[7 empty] | 28 | 2 | 193.3 | 182.1 | 105.3
[7 empty] | 29 | 2 | 182.8 | 197.6 | 102.5
[7 empty] | 30 | 2 | 193.1 | 182.6 | 105.1
31
32
33
34
35
36
37
38
39
40
41
42
43
44
45
46
47
48
49
50

## 時効後
抵抗率 | [6 empty] | Vickers 硬度
寸法 |  |  |  | 抵抗 |  |  | 番号 | 荷重 (kgf) | 圧痕径1 (μm) | 圧痕径2 (μm) | 硬度
番号 | 縦 (mm) | 横 (mm) | 端子間 (mm) | 番号 | 電流 (mA) | 電圧 (μV) | 1 | 2 | 132.4 | 125.1 | 223.7
1 | 2.833 | 3.312 | 11.3 | 1 | 1 | 0.23 | 2 | 2 | 129.9 | 131.5 | 217.1
2 | 2.836 | 3.327 | 11.25 | 2 | 11 | 1.842 | 3 | 2 | 133.9 | 130.6 | 212.2
3 | 2.841 | 3.34 | 11.3 | 3 | 21 | 3.91 | 4 | 2 | 138.1 | 139.6 | 192.4
4 | 2.812 | 3.32 | 11.25 | 4 | 31 | 6.045 | 5 | 2 | 126.6 | 133.1 | 220
5 | 2.832 | 3.332 | 11.25 | 5 | 41 | 8.438 | 6 | 2 | 131.4 | 123.8 | 227.8
6 | 2.843 | 3.321 | 11.3 | 6 | 51 | 10.838 | 7 | 2 | 124.6 | 129.6 | 229.5
7 |  |  |  | 7 | 61 | 12.942 | 8 | 2 | 131.3 | 119.6 | 235.2
8 |  |  |  | 8 | 71 | 14.926 | 9 | 2 | 130.3 | 136.5 | 209.5
9 |  |  |  | 9 | 81 | 17.144 | 10 | 2 | 137.6 | 133.4 | 202
10 |  |  |  | 10 | 91 | 19.526 | 11 | 2 | 121 | 130.4 | 234.8
|  |  |  | 11 | 101 | 21.466 | 12 | 2 | 132.9 | 126.4 | 220.6
|  |  |  | 12 |  |  | 13 | 2 | 126.6 | 139.9 | 208.8
|  |  |  | 13 |  |  | 14 | 2 | 129.5 | 134.1 | 213.4
|  |  |  | 14 |  |  | 15 | 2 | 124.2 | 130.2 | 229.3
|  |  |  | 15 |  |  | 16 | 2 | 129 | 125.1 | 229.7
|  |  |  | 16 |  |  | 17 | 2 | 124.4 | 130.2 | 228.9
|  |  |  | 17 |  |  | 18 | 2 | 138 | 135.7 | 198.1
|  |  |  | 18 |  |  | 19 | 2 | 128.9 | 128.7 | 223.4
|  |  |  | 19 |  |  | 20 | 2 | 129.1 | 124.3 | 231
|  |  |  | 20 |  |  | 21 | 2 | 131 | 131.8 | 214.9
[7 empty] | 22 | 2 | 129.5 | 128.8 | 222.4
[7 empty] | 23 | 2 | 130.1 | 127.2 | 224.2
[7 empty] | 24 | 2 | 135.8 | 133.1 | 205.1
[7 empty] | 25 | 2 | 121.8 | 126.8 | 240.1
[7 empty] | 26 | 2 | 130.6 | 119.9 | 236.3
[7 empty] | 27 | 2 | 123.5 | 132.2 | 226.9
[7 empty] | 28 | 2 | 136.4 | 129 | 210.5
[7 empty] | 29 | 2 | 127.8 | 132.4 | 219.1
[7 empty] | 30 | 2 | 130.3 | 127.3 | 223.5
31
32
33
34
35
36
37
38
39
40
41
42
43
44
45
46
47
48
49
50