## 時効前
抵抗率 | [6 empty] | Vickers 硬度
寸法 |  |  |  | 抵抗 |  |  | 番号 | 荷重 (kgf) | 圧痕径1 (μm) | 圧痕径2 (μm) | 硬度
番号 | 縦 (mm) | 横 (mm) | 端子間 (mm) | 番号 | 電流 (mA) | 電圧 (μV) | 1 | 2 | 439 | 394 | 21.37978841
1 | 3.28 | 3.102 | 11.35 | 1 | 1 | 0.52 | 2 | 2 | 411.1 | 385 | 23.40766847
2 | 3.288 | 3.114 | 11.25 | 2 | 11 | 5.987 | 3 | 2 | 408.5 | 402.8 | 22.53878255
3 | 3.29 | 3.117 | 11.3 | 3 | 21 | 11.168 | 4 | 2 | 416.9 | 405 | 21.96116853
4 | 3.291 | 3.114 | 11.25 | 4 | 31 | 16.527 | 5 | 2 | 424.5 | 388.7 | 22.43358418
5 | 3.255 | 3.104 | 11.25 | 5 | 41 | 22.077 | 6 | 2 | 415.1 | 403.2 | 22.15482395
6 | 3.272 | 3.089 | 11.2 | 6 | 51 | 27.347 | 7 | 2 | 411.4 | 378.9 | 23.75250629
7 |  |  |  | 7 | 61 | 32.661 | 8 | 2 | 426.1 | 387.8 | 22.39501247
8 |  |  |  | 8 | 71 | 37.863 | 9 | 2 | 404.9 | 390.5 | 23.44888692
9 |  |  |  | 9 | 81 | 43.286 | 10 | 2 | 419.8 | 382.3 | 23.0587825
10 |  |  |  | 10 | 91 | 48.63 | 11 | 2 | 464.5 | 397.8 | 19.95154966
|  |  |  | 11 | 101 | 54.83 | 12 | 2 | 441.8 | 406.1 | 20.63498393
|  |  |  | 12 |  |  | 13 | 2 | 434.8 | 393 | 21.64923534
|  |  |  | 13 |  |  | 14 | 2 | 414.2 | 390 | 22.93851337
|  |  |  | 14 |  |  | 15 | 2 | 445.5 | 382.6 | 21.63355222
|  |  |  | 15 |  |  | 16 | 2 | 410.4 | 395 | 22.87021014
|  |  |  | 16 |  |  | 17 | 2 | 433.8 | 406.9 | 20.98994549
|  |  |  | 17 |  |  | 18 | 2 | 421.7 | 384.8 | 22.80786649
|  |  |  | 18 |  |  | 19 | 2 | 457.2 | 416.2 | 19.44764555
|  |  |  | 19 |  |  | 20 | 2 | 435.1 | 396.9 | 21.43121302
|  |  |  | 20 |  |  | 21 | 2 | 446.5 | 406.9 | 20.36986396
[7 empty] | 22 | 2 | 437.1 | 388.8 | 21.74895894
[7 empty] | 23 | 2 | 418.1 | 386.9 | 22.89294395
[7 empty] | 24 | 2 | 434.2 | 400 | 21.31832283
[7 empty] | 25 | 2 | 409.9 | 387.2 | 23.34897324
[7 empty] | 26 | 2 | 433.4 | 384.5 | 22.1764992
[7 empty] | 27 | 2 | 399.6 | 388 | 23.91563908
[7 empty] | 28 | 2 | 427.7 | 387 | 22.35105221
[7 empty] | 29 | 2 | 425.2 | 403.1 | 21.62310628
[7 empty] | 30 | 2 | 415.7 | 398.6 | 22.37301614
31
32
33
34
35
36
37
38
39
40
41
42
43
44
45
46
47
48
49
50

## 時効後
抵抗率 | [6 empty] | Vickers 硬度
寸法 |  |  |  | 抵抗 |  |  | 番号 | 荷重 (kgf) | 圧痕径1 (μm) | 圧痕径2 (μm) | 硬度
番号 | 縦 (mm) | 横 (mm) | 端子間 (mm) | 番号 | 電流 (mA) | 電圧 (μV) | 1 | 2 | 105 | 96.6 | 365.0163769
1 | 3.244 | 3.105 | 11.5 | 1 | 1 | 0.615 | 2 | 2 | 105.2 | 95.6 | 367.9306678
2 | 3.261 | 3.114 | 11.2 | 2 | 11 | 5.43 | 3 | 2 | 106.1 | 99.8 | 349.9296258
3 | 3.275 | 3.109 | 11.2 | 3 | 21 | 10.24 | 4 | 2 | 109.1 | 97.5 | 347.562387
4 | 3.283 | 3.103 | 11.25 | 4 | 31 | 14.7 | 5 | 2 | 107.7 | 95.9 | 357.880354
5 | 3.281 | 3.098 | 11.25 | 5 | 41 | 20.178 | 6 | 2 | 108.5 | 90.8 | 373.4898537
6 | 3.279 | 3.072 | 11.3 | 6 | 51 | 24.872 | 7 | 2 | 107 | 92 | 374.6168026
7 |  |  |  | 7 | 61 | 29.765 | 8 | 2 | 100.8 | 93.2 | 394.1757891
8 |  |  |  | 8 | 71 | 34.58 | 9 | 2 | 103.5 | 93 | 384.2096744
9 |  |  |  | 9 | 81 | 39.456 | 10 | 2 | 109 | 98.7 | 343.8906853
10 |  |  |  | 10 | 91 | 44.41 | 11 | 2 | 101.8 | 95.8 | 379.9439427
|  |  |  | 11 | 101 | 49.304 | 12 | 2 | 104.1 | 95.2 | 373.4898537
|  |  |  | 12 |  |  | 13 | 2 | 104 | 94.1 | 378.028423
|  |  |  | 13 |  |  | 14 | 2 | 103.2 | 92.1 | 388.9456503
|  |  |  | 14 |  |  | 15 | 2 | 103 | 91 | 394.1757891
|  |  |  | 15 |  |  | 16 | 2 | 100.5 | 89.9 | 409.2225125
|  |  |  | 16 |  |  | 17 | 2 | 98.7 | 93.4 | 402.0116843
|  |  |  | 17 |  |  | 18 | 2 | 100 | 89.5 | 413.1188171
|  |  |  | 18 |  |  | 19 | 2 | 97 | 93 | 410.9473684
|  |  |  | 19 |  |  | 20 | 2 | 100 | 91.9 | 402.8500818
|  |  |  | 20 |  |  | 21 | 2 | 110 | 94.9 | 353.3535744
[7 empty] | 22 | 2 | 102.6 | 95.5 | 378.028423
[7 empty] | 23 | 2 | 99 | 94.2 | 397.4469435
[7 empty] | 24 | 2 | 99.4 | 91.9 | 405.3810708
[7 empty] | 25 | 2 | 102.2 | 92 | 393.3643106
[7 empty] | 26 | 2 | 103.1 | 90.9 | 394.1757891
[7 empty] | 27 | 2 | 104.8 | 94.5 | 373.4898537
[7 empty] | 28 | 2 | 99.1 | 94.2 | 397.0358269
[7 empty] | 29 | 2 | 103 | 93.3 | 384.9929763
[7 empty] | 30 | 2 | 124 | 106.9 | 278.256642
31
32
33
34
35
36
37
38
39
40
41
42
43
44
45
46
47
48
49
50