## 時効前
抵抗率 | [6 empty] | Vickers 硬度
寸法 |  |  |  | 抵抗 |  |  | 番号 | 荷重 (kgf) | 圧痕径1 (μm) | 圧痕径2 (μm) | 硬度
番号 | 縦 (mm) | 横 (mm) | 端子間 (mm) | 番号 | 電流 (mA) | 電圧 (μV) | 1 | 1 | 222 | 219
1 | 3.16 | 2.29 | 11.25 | 1 | 1 | 1.924 | 2 | 1 | 221 | 219
2 | 3.169 | 2.331 | 11.2 | 2 | 21 | 2.002 | 3 | 1 | 225 | 217
3 | 3.159 | 2.322 | 11.2 | 3 | 31 | 1.984 | 4 | 1 | 221 | 217
4 | 3.151 | 2.305 | 11.15 | 4 | 41 | 1.932 | 5 | 1 | 216 | 220
5 | 3.12 | 2.29 | 11.2 | 5 | 51 | 1.801 | 6 | 1 | 208 | 220
6 | 3.11 | 2.324 | 11.15 | 6 | 61 | 1.82 | 7 | 1 | 213 | 218
7 |  |  |  | 7 | 71 | 1.822 | 8 | 1 | 218 | 213
8 |  |  |  | 8 | 81 | 2.85 | 9 | 1 | 201 | 200
9 |  |  |  | 9 | 91 | 2.97 | 10 | 1 | 203 | 206
10 |  |  |  | 10 | 101 | 3.284 | 11 | 1 | 202 | 206
|  |  |  | 11 | 111 | 3.68 | 12 | 1 | 203 | 203
|  |  |  | 12 | 121 | 3.9 | 13 | 1 | 202 | 206
|  |  |  | 13 |  |  | 14 | 1 | 201 | 203
|  |  |  | 14 |  |  | 15 | 1 | 211 | 221
|  |  |  | 15 |  |  | 16 | 1 | 205 | 190
|  |  |  | 16 |  |  | 17 | 1 | 205 | 209
|  |  |  | 17 |  |  | 18 | 1 | 206 | 210
|  |  |  | 18 |  |  | 19 | 1 | 206 | 201
|  |  |  | 19 |  |  | 20 | 1 | 203 | 208
|  |  |  | 20 |  |  | 21 | 1 | 209 | 211
[7 empty] | 22 | 1 | 211 | 216
[7 empty] | 23 | 1 | 205 | 217
[7 empty] | 24 | 1 | 209 | 209
[7 empty] | 25 | 1 | 198 | 207
[7 empty] | 26 | 1 | 207 | 207
[7 empty] | 27 | 1 | 189 | 203
[7 empty] | 28 | 1 | 206 | 212
[7 empty] | 29 | 1 | 209 | 203
[7 empty] | 30 | 1 | 204 | 204
31
32
33
34
35
36
37
38
39
40
41
42
43
44
45
46
47
48
49
50

## 時効後
抵抗率 | [6 empty] | Vickers 硬度
寸法 |  |  |  | 抵抗 |  |  | 番号 | 荷重 (kgf) | 圧痕径1 (μm) | 圧痕径2 (μm) | 硬度
番号 | 縦 (mm) | 横 (mm) | 端子間 (mm) | 番号 | 電流 (mA) | 電圧 (μV) | 1 | 1 | 208 | 205
1 | 3.162 | 2.32 | 11.3 | 1 | 0.001 | -1.06 | 2 | 1 | 211 | 206
2 | 3.162 | 2.331 | 11.15 | 2 | 0.011 | -1.024 | 3 | 1 | 220 | 220
3 | 3.155 | 2.33 | 11.15 | 3 | 0.021 | -1.264 | 4 | 1 | 205 | 205
4 | 3.147 | 2.323 | 11.2 | 4 | 0.031 | -1.606 | 5 | 1 | 207 | 211
5 | 3.132 | 2.318 | 11.2 | 5 | 0.041 | -1.725 | 6 | 1 | 204 | 211
6 | 3.115 | 2.313 | 11.15 | 6 | 0.051 | -1.939 | 7 | 1 | 210 | 206
7 |  |  |  | 7 | 0.061 | -2.126 | 8 | 1 | 210 | 210
8 |  |  |  | 8 | 0.071 | -2.235 | 9 | 1 | 212 | 211
9 |  |  |  | 9 | 0.081 | -2.417 | 10 | 1 | 210 | 210
10 |  |  |  | 10 | 0.091 | -2.637 | 11 | 1 | 205 | 207
|  |  |  | 11 | 0.101 | -2.822 | 12 | 1 | 209 | 218
|  |  |  | 12 | 0.201 | -5.343 | 13 | 1 | 215 | 201
|  |  |  | 13 | 0.301 | -7.799 | 14 | 1 | 211 | 206
|  |  |  | 14 | 0.401 | -10.411 | 15 | 1 | 197 | 195
|  |  |  | 15 | 0.502 | -12.945 | 16 | 1 | 198 | 197
|  |  |  | 16 | 0.602 | -15.513 | 17 | 1 | 211 | 203
|  |  |  | 17 | 0.702 | -18.103 | 18 | 1 | 214 | 203
|  |  |  | 18 | 0.802 | -20.636 | 19 | 1 | 209 | 210
|  |  |  | 19 | 0.902 | -23.145 | 20 | 1 | 203 | 202
|  |  |  | 20 | 1.002 | -25.662 | 21 | 1 | 210 | 209
[7 empty] | 22 | 1 | 203 | 202
[7 empty] | 23 | 1 | 210 | 209
[7 empty] | 24 | 1 | 202 | 203
[7 empty] | 25 | 1 | 212 | 205
[7 empty] | 26 | 1 | 200 | 199
[7 empty] | 27 | 1 | 210 | 210
[7 empty] | 28 | 1 | 204 | 207
[7 empty] | 29 | 1 | 208 | 210
[7 empty] | 30 | 1 | 203 | 207
[7 empty] | 31 |  | 209 | 208
[7 empty] | 32 |  | 207 | 206
33
34
35
36
37
38
39
40
41
42
43
44
45
46
47
48
49
50