## 時効前
抵抗率 | [6 empty] | Vickers 硬度
寸法 |  |  |  | 抵抗 |  |  | 番号 | 荷重 (kgf) | 圧痕径1 (μm) | 圧痕径2 (μm) | 硬度
番号 | 縦 (mm) | 横 (mm) | 端子間 (mm) | 番号 | 電流 (mA) | 電圧 (μV) | 1 | 2 | 242.1 | 231.3 | 66.2
1 | 3117 | 3.129 | 11.65 | 1 | 0.001 | -1.863 | 2 | 2 | 229.9 | 243.6 | 66.2
2 | 3.112 | 3.13 | 11.35 | 2 | 0.011 | -4.083 | 3 | 2 | 256.9 | 258.9 | 55.8
3 | 3.109 | 3.13 | 11.25 | 3 | 0.021 | -6.222 | 4 | 2 | 249.4 | 247.4 | 60.1
4 | 3.111 | 3.129 | 12.2 | 4 | 0.031 | -8.208 | 5 | 2 | 258.8 | 259.7 | 55.2
5 | 3.115 | 3.129 | 12.2 | 5 | 0.041 | -10.072 | 6 | 2 | 226.9 | 235.9 | 69.3
6 | 3.104 | 3.131 | 12.2 | 6 | 0.051 | -12.026 | 7 | 2 | 240.6 | 234.9 | 65.6
7 |  |  |  | 7 | 0.061 | -14.021 | 8 | 2 | 238.7 | 229.1 | 67.8
8 |  |  |  | 8 | 0.071 | -16.314 | 9 | 2 | 238.9 | 244 | 63.6
9 |  |  |  | 9 | 0.081 | -18.615 | 10 | 2 | 278.6 | 270.1 | 49.3
10 |  |  |  | 10 | 0.091 | -20.658 | 11 | 2 | 297.5 | 305.7 | 40.8
|  |  |  | 11 | 0.101 | -22.857 | 12 | 2 | 285.3 | 277.6 | 46.8
|  |  |  | 12 |  |  | 13 | 2 | 223.6 | 242.1 | 68.4
|  |  |  | 13 |  |  | 14 | 2 | 235.7 | 221.1 | 71.1
|  |  |  | 14 |  |  | 15 | 2 | 265.4 | 267.4 | 52.2
|  |  |  | 15 |  |  | 16 | 2 | 240.6 | 228.9 | 67.3
|  |  |  | 16 |  |  | 17 | 2 | 245.5 | 253.9 | 59.5
|  |  |  | 17 |  |  | 18 | 2 | 274.6 | 266.9 | 50.6
|  |  |  | 18 |  |  | 19 | 2 | 253.7 | 258.4 | 56.6
|  |  |  | 19 |  |  | 20 | 2 | 275.3 | 273.8 | 49.2
|  |  |  | 20 |  |  | 21 | 2 | 263.1 | 264.9 | 53.2
[7 empty] | 22 | 2 | 299 | 297.6 | 41.7
[7 empty] | 23 | 2 | 232.3 | 240.7 | 66.3
[7 empty] | 24 | 2 | 231 | 228.8 | 70.2
[7 empty] | 25 | 2 | 249.2 | 254.4 | 58.5
[7 empty] | 26 | 2 | 236.6 | 221.9 | 70.6
[7 empty] | 27 | 2 | 224.8 | 229.4 | 71.9
[7 empty] | 28 | 2 | 226.9 | 226.8 | 72
[7 empty] | 29 | 2 | 238.7 | 228.6 | 67.9
[7 empty] | 30 | 2 | 238.2 | 249.3 | 62.4
31
32
33
34
35
36
37
38
39
40
41
42
43
44
45
46
47
48
49
50

## 時効後
抵抗率 | [6 empty] | Vickers 硬度
寸法 |  |  |  | 抵抗 |  |  | 番号 | 荷重 (kgf) | 圧痕径1 (μm) | 圧痕径2 (μm) | 硬度
番号 | 縦 (mm) | 横 (mm) | 端子間 (mm) | 番号 | 電流 (mA) | 電圧 (μV) | 1 | 2 | 227.4 | 225.8
1 | 3.112 | 3.134 | 11.15 | 1 | 0.001 | -2.53 | 2 | 2 | 205.6 | 202.4
2 | 3.118 | 3.132 | 11.35 | 2 | 0.011 | -0.86 | 3 | 2 | 206.7 | 206.3
3 | 3.118 | 3.129 | 11.2 | 3 | 0.021 | 0.736 | 4 | 2 | 172.1 | 167.5
4 | 3.116 | 3.129 | 11.25 | 4 | 0.031 | 2.36 | 5 | 2 | 222.9 | 223
5 | 3.11 | 3.125 | 11.2 | 5 | 0.041 | 4.01 | 6 | 2 | 231.2 | 230.2
6 | 3.102 | 3.132 | 11.15 | 6 | 0.051 | 5.664 | 7 | 2 | 228.5 | 224.3
7 |  |  |  | 7 | 0.061 | 7.035 | 8 | 2 | 155.4 | 145.3
8 |  |  |  | 8 | 0.071 | 8.48 | 9 | 2 | 155.2 | 158.2
9 |  |  |  | 9 | 0.081 | 9.883 | 10 | 2 | 155.2 | 153.7
10 |  |  |  | 10 | 0.091 | 11.118 | 11 | 2 | 165 | 164.9
|  |  |  | 11 | 0.101 | 12.756 | 12 | 2 | 171.7 | 164.5
|  |  |  | 12 |  |  | 13 | 2 | 160.9 | 164.6
|  |  |  | 13 |  |  | 14 | 2 | 159.7 | 158.9
|  |  |  | 14 |  |  | 15 | 2 | 159.2 | 156.2
|  |  |  | 15 |  |  | 16 | 2 | 158.9 | 158.1
|  |  |  | 16 |  |  | 17 | 2 | 163.1 | 161.2
|  |  |  | 17 |  |  | 18 | 2 | 167.7 | 178.2
|  |  |  | 18 |  |  | 19 | 2 | 173.7 | 160
|  |  |  | 19 |  |  | 20 | 2 | 164.8 | 172.6
|  |  |  | 20 |  |  | 21 | 2 | 217 | 213.2
[7 empty] | 22 | 2 | 217.5 | 226.8
[7 empty] | 23 | 2 | 178.2 | 175.3
[7 empty] | 24 | 2 | 253.8 | 258.5
[7 empty] | 25 | 2 | 168.7 | 183.3
[7 empty] | 26 | 2 | 250.1 | 259.5
[7 empty] | 27 | 2 | 231.9 | 234.4
[7 empty] | 28 | 2 | 237 | 239
[7 empty] | 29 | 2 | 217.5 | 218.2
[7 empty] | 30 | 2 | 180.3 | 171.4
31
32
33
34
35
36
37
38
39
40
41
42
43
44
45
46
47
48
49
50