## 時効前
抵抗率 | [6 empty] | Vickers 硬度
寸法 |  |  |  | 抵抗 |  |  | 番号 | 荷重 (kgf) | 圧痕径1 (μm) | 圧痕径2 (μm) | 硬度
番号 | 縦 (mm) | 横 (mm) | 端子間 (mm) | 番号 | 電流 (mA) | 電圧 (μV) | 1 | 1 | 163.5 | 156.8 | 72.3
1 | 2.49 | 3.039 | 11.25 | 1 | 1 | 1.432 | 2 | 1 | 165.4 | 161.4 | 69.5
2 | 2.489 | 3.035 | 11.3 | 2 | 11 | 6.693 | 3 | 1 | 162.1 | 159.2 | 71.9
3 | 2.5 | 3.032 | 11.25 | 3 | 21 | 10.505 | 4 | 1 | 163.8 | 153.9 | 73.4
4 | 2.49 | 3.039 | 11.2 | 4 | 31 | 14.348 | 5 | 1 | 158.5 | 159 | 73.6
5 | 2.486 | 3.035 | 11.15 | 5 | 41 | 18.48 | 6 | 1 | 153.8 | 156.9 | 76.8
6 | 2.485 | 3.031 | 11.2 | 6 | 51 | 22.421 | 7 | 1 | 155.7 | 157.6 | 75.6
7 |  |  |  | 7 | 61 | 26.692 | 8 | 1 | 166.6 | 165.6 | 67.2
8 |  |  |  | 8 | 71 | 31.387 | 9 | 1 | 176.4 | 179.6 | 58.4
9 |  |  |  | 9 | 81 | 36 | 10 | 1 | 163 | 164.6 | 69.1
10 |  |  |  | 10 | 91 | 40.415 | 11 | 1 | 161 | 161.4 | 71.4
|  |  |  | 11 | 101 | 45 | 12 | 1 | 155.6 | 155.6 | 76.6
|  |  |  | 12 |  |  | 13 | 1 | 155.5 | 162.5 | 73.4
|  |  |  | 13 |  |  | 14 | 1 | 153.7 | 157.1 | 76.7
|  |  |  | 14 |  |  | 15 | 1 | 157.7 | 163.5 | 71.9
|  |  |  | 15 |  |  | 16 | 1 | 153.9 | 154.7 | 77.9
|  |  |  | 16 |  |  | 17 | 1 | 151.7 | 158.8 | 76.9
|  |  |  | 17 |  |  | 18 | 1 | 153.6 | 158.8 | 76
|  |  |  | 18 |  |  | 19 | 1 | 151.8 | 157.3 | 77.6
|  |  |  | 19 |  |  | 20 | 1 | 152.7 | 157.4 | 77.1
|  |  |  | 20 |  |  | 21 | 1 | 156.7 | 153.5 | 77.1
[7 empty] | 22 | 1 | 166.6 | 160 | 69.5
[7 empty] | 23 | 1 | 154.1 | 152.2 | 79.1
[7 empty] | 24 | 1 | 155.3 | 155.8 | 76.6
[7 empty] | 25 | 1 | 152.4 | 152 | 80
[7 empty] | 26 | 1 | 156.8 | 153.6 | 77
[7 empty] | 27 | 1 | 155.3 | 157.3 | 75.9
[7 empty] | 28 | 1 | 160.2 | 160.1 | 72.3
[7 empty] | 29 | 1 | 153.4 | 157.6 | 76.7
[7 empty] | 30 | 1 | 151.9 | 154.7 | 78.9
31
[7 empty] | 32 |  |  | 平均 | 74.21333333
[7 empty] | 33 |  |  | 標準偏差 | 4.440855256
34
35
36
37
38
39
40
41
42
43
44
45
46
47
48
49
50

## 時効後
抵抗率 | [6 empty] | Vickers 硬度
寸法 |  |  |  | 抵抗 |  |  | 番号 | 荷重 (kgf) | 圧痕径1 (μm) | 圧痕径2 (μm) | 硬度
番号 | 縦 (mm) | 横 (mm) | 端子間 (mm) | 番号 | 電流 (mA) | 電圧 (μV) | 1 | 1 | 112.9 | 110.8 | 148.2
1 | 2.491 | 3.03 | 11.2 | 1 | 1 | 1.003 | 2 | 1 | 123.4 | 123.6 | 121.6
2 | 2.481 | 3.021 | 11.3 | 2 | 11 | 3.428 | 3 | 1 | 110.3 | 113.5 | 148.1
3 | 2.476 | 3.018 | 12.2 | 3 | 21 | 5.676 | 4 | 1 | 112.4 | 114.5 | 144.1
4 | 2.49 | 3.039 | 11.3 | 4 | 31 | 8.197 | 5 | 1 | 109.7 | 111.8 | 151.2
5 | 2.495 | 3.04 | 11.2 | 5 | 41 | 10.754 | 6 | 1 | 109.6 | 111.2 | 152.2
6 | 2.491 | 3.027 | 11.25 | 6 | 51 | 13.192 | 7 | 1 | 115.9 | 115.1 | 139
7 |  |  |  | 7 | 61 | 15.787 | 8 | 1 | 113.9 | 117.9 | 138.1
8 |  |  |  | 8 | 71 | 18.28 | 9 | 1 | 119.9 | 120.4 | 128.5
9 |  |  |  | 9 | 81 | 20.889 | 10 | 1 | 119.4 | 114.3 | 135.8
10 |  |  |  | 10 | 91 | 23.394 | 11 | 1 | 112.5 | 107 | 154
|  |  |  | 11 | 101 | 26.005 | 12 | 1 | 114.9 | 118.5 | 136.4
|  |  |  | 12 |  |  | 13 | 1 | 113.1 | 121.2 | 135.1
|  |  |  | 13 |  |  | 14 | 1 | 112 | 119.9 | 137.9
|  |  |  | 14 |  |  | 15 | 1 | 112.8 | 117.3 | 140.1
|  |  |  | 15 |  |  | 16 | 1 | 117.6 | 122.6 | 128.6
|  |  |  | 16 |  |  | 17 | 1 | 117.1 | 120.5 | 131.4
|  |  |  | 17 |  |  | 18 | 1 | 120 | 122.9 | 125.7
|  |  |  | 18 |  |  | 19 | 1 | 124.6 | 127 | 117.2
|  |  |  | 19 |  |  | 20 | 1 | 124.5 | 127.2 | 117.1
|  |  |  | 20 |  |  | 21 | 1 | 128 | 132.3 | 109.5
[7 empty] | 22 | 1 | 116.5 | 123.1 | 129.2
[7 empty] | 23 | 1 | 123.7 | 124.1 | 120.8
[7 empty] | 24 | 1 | 118.7 | 112.4 | 138.9
[7 empty] | 25 | 1 | 123.1 | 121.2 | 124.3
[7 empty] | 26 | 1 | 123.6 | 135.2 | 110.8
[7 empty] | 27 | 1 | 124.4 | 132.3 | 112.6
[7 empty] | 28 | 1 | 126.7 | 128 | 114.3
[7 empty] | 29 | 1 | 121.6 | 124.6 | 122.4
[7 empty] | 30 | 1 | 122.2 | 127.5 | 118.4
31
[7 empty] | 32 |  |  | 平均 | 131.05
[7 empty] | 33 |  |  | 標準偏差 | 13.00850518
34
35
36
37
38
39
40
41
42
43
44
45
46
47
48
49
50