## 時効前
抵抗率 | [6 empty] | Vickers 硬度
寸法 |  |  |  | 抵抗 |  |  | 番号 | 荷重 (kgf) | 圧痕径1 (μm) | 圧痕径2 (μm) | 硬度
番号 | 縦 (mm) | 横 (mm) | 端子間 (mm) | 番号 | 電流 (mA) | 電圧 (μV) | 1 | 2 | 189 | 194.5 | 100.9
1 | 3.382 | 3.43 | 11.3 | 1 | 1 | 1.779 | 2 | 2 | 192 | 201 | 96.1
2 | 3.359 | 3.444 | 11.1 | 2 | 11 | 5.301 | 3 | 2 | 191 | 199 | 97.6
3 | 3.383 | 3.45 | 11.2 | 3 | 21 | 8.32 | 4 | 2 | 197.5 | 191 | 98.3
4 | 3.389 | 3.45 | 11.1 | 4 | 31 | 11.576 | 5 | 2 | 198 | 197 | 95.1
5 | 3.331 | 3.455 | 11.2 | 5 | 41 | 15.064 | 6 | 2 | 214.5 | 189.5 | 91.2
6 | 3.382 | 3.416 | 11.1 | 6 | 51 | 18.118 | 7 | 2 | 213 | 200 | 87
7 |  |  |  | 7 | 61 | 21.503 | 8 | 2 | 199.5 | 202 | 92
8 |  |  |  | 8 | 71 | 24.448 | 9 | 2 | 194.5 | 190 | 100.3
9 |  |  |  | 9 | 81 | 27.943 | 10 | 2 | 199 | 204 | 91.3
10 |  |  |  | 10 | 91 | 31.2 | 11 | 2 | 194 | 187.5 | 101.9
|  |  |  | 11 | 101 | 35.503 | 12 | 2 | 195 | 191 | 99.6
|  |  |  | 12 |  |  | 13 | 2 | 216 | 214 | 80.2
|  |  |  | 13 |  |  | 14 | 2 | 197.5 | 189 | 99.3
|  |  |  | 14 |  |  | 15 | 2 | 187.5 | 183.5 | 107.8
|  |  |  | 15 |  |  | 16 | 2 | 179 | 189 | 109.6
|  |  |  | 16 |  |  | 17 | 2 | 186 | 191 | 104.4
|  |  |  | 17 |  |  | 18 | 2 | 186.5 | 194 | 102.5
|  |  |  | 18 |  |  | 19 | 2 | 181 | 189 | 108.4
|  |  |  | 19 |  |  | 20 | 2 | 181 | 195 | 105.1
|  |  |  | 20 |  |  | 21 | 2 | 191.5 | 186 | 104.1
[7 empty] | 22 | 2 | 196 | 191 | 99
[7 empty] | 23 | 2 | 187 | 208 | 95.3
[7 empty] | 24 | 2 | 199 | 199 | 93.6
[7 empty] | 25 | 2 | 205 | 205 | 88.2
[7 empty] | 26 | 2 | 201 | 190.5 | 96.8
[7 empty] | 27 | 2 | 188 | 198.5 | 99.4
[7 empty] | 28 | 2 | 182 | 192 | 106.1
[7 empty] | 29 | 2 | 180 | 185.5 | 111.1
[7 empty] | 30 | 2 | 192 | 191.5 | 100.8
31
32
33
34
35
36
37
38
39
40
41
42
43
44
45
46
47
48
49
50

## 時効後
抵抗率 | [6 empty] | Vickers 硬度
寸法 |  |  |  | 抵抗 |  |  | 番号 | 荷重 (kgf) | 圧痕径1 (μm) | 圧痕径2 (μm) | 硬度
番号 | 縦 (mm) | 横 (mm) | 端子間 (mm) | 番号 | 電流 (mA) | 電圧 (μV) | 1 | 2 | 155.8 | 161 | 147.8244923
1 | 3.369 | 3.428 | 11.35 | 1 | 1 | 0.555 | 2 | 2 | 162.2 | 173.5 | 131.7617628
2 | 3.378 | 3.449 | 11.25 | 2 | 11 | 3.005 | 3 | 2 | 141 | 146.9 | 179.0188723
3 | 3.38 | 3.46 | 11.25 | 3 | 21 | 4.33 | 4 | 2 | 146 | 142.1 | 178.7280807
4 | 3.373 | 3.45 | 11.25 | 4 | 31 | 5.8 | 5 | 2 | 139 | 136.9 | 194.8594521
5 | 3.359 | 3.434 | 11.2 | 5 | 41 | 6.946 | 6 | 2 | 143.8 | 145.5 | 177.2220868
6 | 3.348 | 3.412 | 11.2 | 6 | 51 | 8.794 | 7 | 2 | 150.2 | 149.5 | 165.1309959
7 |  |  |  | 7 | 61 | 10.52 | 8 | 2 | 143.5 | 143.8 | 179.692081
8 |  |  |  | 8 | 71 | 12.76 | 9 | 2 | 123 | 134.8 | 223.6375479
9 |  |  |  | 9 | 81 | 14.08 | 10 | 2 | 131 | 138.9 | 203.7821707
10 |  |  |  | 10 | 91 | 15.68 | 11 | 2 | 162.1 | 167.5 | 136.5657831
|  |  |  | 11 | 101 | 17.547 | 12 | 2 | 157 | 157 | 150.4320662
|  |  |  | 12 |  |  | 13 | 2 | 146.5 | 145.1 | 174.4354253
|  |  |  | 13 |  |  | 14 | 2 | 132.5 | 130.5 | 214.4437215
|  |  |  | 14 |  |  | 15 | 2 | 141.1 | 147.5 | 178.1643023
|  |  |  | 15 |  |  | 16 | 2 | 128 | 130.5 | 221.9827586
|  |  |  | 16 |  |  | 17 | 2 | 123.1 | 136 | 221.484207
|  |  |  | 17 |  |  | 18 | 2 | 124.8 | 127 | 233.9491217
|  |  |  | 18 |  |  | 19 | 2 | 155 | 156 | 153.3498759
|  |  |  | 19 |  |  | 20 | 2 | 146 | 141 | 180.1224133
|  |  |  | 20 |  |  | 21 | 2 | 134.6 | 140.8 | 195.6554775
[7 empty] | 22 | 2 | 175 | 176.5 | 120.0485633
[7 empty] | 23 | 2 | 164 | 162 | 139.5663957
[7 empty] | 24 | 2 | 137.8 | 151 | 178.2024049
[7 empty] | 25 | 2 | 141.8 | 144 | 181.5937941
[7 empty] | 26 | 2 | 136.1 | 138.5 | 196.7124407
[7 empty] | 27 | 2 | 142 | 152.5 | 171.2306627
[7 empty] | 28 | 2 | 135 | 144 | 190.7407407
[7 empty] | 29 | 2 | 134 | 139 | 199.0765596
[7 empty] | 30 | 2 | 140 | 138 | 191.9254658
31
32
33
34
35
36
37
38
39
40
41
42
43
44
45
46
47
48
49
50