## 時効前
抵抗率 | [6 empty] | Vickers 硬度
寸法 |  |  |  | 抵抗 |  |  | 番号 | 荷重 (kgf) | 圧痕径1 (μm) | 圧痕径2 (μm) | 硬度
番号 | 縦 (mm) | 横 (mm) | 端子間 (mm) | 番号 | 電流 (mA) | 電圧 (μV) | 1 | 2 | 199 | 208.6 | 89.3
1 | 3.469 | 2.985 | 11.45 | 1 | 1 | 1.236 | 2 | 2 | 202.9 | 195.5 | 93.5
2 | 3.06 | 2.53 | 11.35 | 2 | 11 | 1.973 | 3 | 2 | 183.4 | 190 | 106.4
3 | 3.19 | 2.675 | 11.25 | 3 | 21 | 4.571 | 4 | 2 | 191.8 | 192.8 | 100.3
4 | 3.1 | 2.77 | 11.25 | 4 | 31 | 7.447 | 5 | 2 | 199.5 | 193 | 96.3
5 | 3 | 2.81 | 11.35 | 5 | 41 | 10.163 | 6 | 2 | 183 | 190 | 106.6
6 | 3.19 | 2.739 | 11.3 | 6 | 51 | 12.623 | 7 | 2 | 184 | 189.3 | 106.4
7 |  |  |  | 7 | 61 | 15.247 | 8 | 2 | 187.6 | 180.4 | 109.5
8 |  |  |  | 8 | 71 | 17.877 | 9 | 2 | 192.2 | 190.9 | 101.1
9 |  |  |  | 9 | 81 | 20.509 | 10 | 2 | 196.6 | 190 | 99.2
10 |  |  |  | 10 | 91 | 23.147 | 11 | 2 | 188.3 | 184.4 | 106.8
|  |  |  | 11 | 101 | 25.696 | 12 | 2 | 186 | 180.6 | 110.4
|  |  |  | 12 |  |  | 13 | 2 | 199.1 | 198.3 | 95.8
|  |  |  | 13 |  |  | 14 | 2 | 198.1 | 199.3 | 93.9
|  |  |  | 14 |  |  | 15 | 2 | 188 | 193.8 | 101.8
|  |  |  | 15 |  |  | 16 | 2 | 195.4 | 196.6 | 96.6
|  |  |  | 16 |  |  | 17 | 2 | 194 | 192.3 | 99.4
|  |  |  | 17 |  |  | 18 | 2 | 189.6 | 191.3 | 102.2
|  |  |  | 18 |  |  | 19 | 2 | 199.2 | 200.3 | 92.9
|  |  |  | 19 |  |  | 20 | 2 | 203.1 | 192.6 | 94.8
|  |  |  | 20 |  |  | 21 | 2 | 205.5 | 197 | 91.4
[7 empty] | 22 | 2 | 209.2 | 203.5 | 87.1
[7 empty] | 23 | 2 | 196.2 | 207.2 | 91.2
[7 empty] | 24 | 2 | 193.3 | 201.3 | 95.3
[7 empty] | 25 | 2 | 190.2 | 193.1 | 100.9
[7 empty] | 26 | 2 | 195.4 | 188 | 100.9
[7 empty] | 27 | 2 | 187.4 | 199.6 | 100.6
[7 empty] | 28 | 2 | 189.2 | 213.8 | 91.3
[7 empty] | 29 | 2 | 194.1 | 184.5 | 103.5
[7 empty] | 30 | 2 | 200.4 | 200.4 | 92.3
31
32
33
34
35
36
37
38
39
40
41
42
43
44
45
46
47
48
49
50

## 時効後
抵抗率 | [6 empty] | Vickers 硬度
寸法 |  |  |  | 抵抗 |  |  | 番号 | 荷重 (kgf) | 圧痕径1 (μm) | 圧痕径2 (μm) | 硬度
番号 | 縦 (mm) | 横 (mm) | 端子間 (mm) | 番号 | 電流 (mA) | 電圧 (μV) | 1 | 2 | 136.2 | 128.9 | 211
1 | 3.459 | 2.431 | 11.2 | 1 | 1 | -0.413 | 2 |  | 131.5 | 138.1 | 204.1
2 | 3.475 | 2.489 | 11.2 | 2 | 11 | -0.804 | 3 |  | 145 | 139.8 | 182.9
3 | 3.475 | 2.562 | 11.2 | 3 | 21 | -2.612 | 4 |  | 132.5 | 136.1 | 205.7
4 | 3.479 | 2.645 | 11.4 | 4 | 31 | -4.408 | 5 |  | 147 | 147 | 171.6
5 | 3.484 | 2.715 | 11.2 | 5 | 41 | -6.255 | 6 |  | 145.8 | 144.6 | 176
6 | 3.465 | 2.759 | 11.2 | 6 | 51 | -8.022 | 7 |  | 147.3 | 144.8 | 173.9
7 |  |  |  | 7 | 61 | -9.759 | 8 |  | 134.7 | 128.5 | 214.1
8 |  |  |  | 8 | 71 | -11.713 | 9 |  | 126 | 134.2 | 219
9 |  |  |  | 9 | 81 | -13.394 | 10 |  | 133.4 | 129.1 | 215.4
10 |  |  |  | 10 | 91 | -15.243 | 11 |  | 134.4 | 137.4 | 200.9
|  |  |  | 11 | 101 | -16.964 | 12 |  | 136.3 | 134.9 | 202.2
|  |  |  | 12 |  |  | 13 |  | 132.9 | 136.9 | 204.5
|  |  |  | 13 |  |  | 14 |  | 136.8 | 137.7 | 196.8
|  |  |  | 14 |  |  | 15 |  | 140 | 134.7 | 196.5
|  |  |  | 15 |  |  | 16 |  | 140 | 133.7 | 197.9
|  |  |  | 16 |  |  | 17 |  | 157.2 | 154.9 | 152.3
|  |  |  | 17 |  |  | 18 |  | 153.9 | 159.8 | 151.1
|  |  |  | 18 |  |  | 19 |  | 148 | 151.7 | 165.2
|  |  |  | 19 |  |  | 20 |  | 153.8 | 149 | 161.9
|  |  |  | 20 |  |  | 21 |  | 144.6 | 152.2 | 168.5
[7 empty] | 22 |  | 153.5 | 148.1 | 163.1
[7 empty] | 23 |  | 138.7 | 138.9 | 192.5
[7 empty] | 24 |  | 150.1 | 150.1 | 164.6
[7 empty] | 25 |  | 155.8 | 158.5 | 150.2
[7 empty] | 26 |  | 154.7 | 151.5 | 158.3
[7 empty] | 27 |  | 150.4 | 153.4 | 160.7
[7 empty] | 28 |  | 147.2 | 159.1 | 158.1
[7 empty] | 29 |  | 145.9 | 147.8 | 171.9
[7 empty] | 30 |  | 139.2 | 139.7 | 190.6
31
32
33
34
35
36
37
38
39
40
41
42
43
44
45
46
47
48
49
50