## 時効前
抵抗率 | [6 empty] | Vickers 硬度
寸法 |  |  |  | 抵抗 |  |  | 番号 | 荷重 (kgf) | 圧痕径1 (μm) | 圧痕径2 (μm) | 硬度
番号 | 縦 (mm) | 横 (mm) | 端子間 (mm) | 番号 | 電流 (mA) | 電圧 (μV) | 1 | 3 | 127.7 | 142.3 | 305.3
1 | 3.25 | 3.725 | 11.3 | 1 | 1 | -0.68 | 2 | 3 | 134.2 | 126 | 328.7
2 | 3.261 | 3.271 | 11.25 | 2 | 11 | 4.276 | 3 | 3 | 129.7 | 127.4 | 336.7
3 | 3.271 | 3.271 | 11.2 | 3 | 21 | 8.635 | 4 | 3 | 129.5 | 126.1 | 340.6
4 | 3.27 | 3.722 | 11.3 | 4 | 31 | 13.234 | 5 | 3 | 139.8 | 135.6 | 293.4
5 | 3.27 | 3.721 | 11.35 | 5 | 41 | 17.6 | 6 | 3 | 135 | 130.8 | 315
6 | 3.249 | 3.724 | 11.3 | 6 | 51 | 21.878 | 7 | 3 | 133.5 | 130.8 | 318.6
7 |  |  |  | 7 | 61 | 26.429 | 8 | 3 | 127.6 | 125 | 348.8
8 |  |  |  | 8 | 71 | 30.925 | 9 | 3 | 127 | 127.1 | 344.7
9 |  |  |  | 9 | 81 | 35.663 | 10 | 3 | 132.3 | 124.1 | 338.5
10 |  |  |  | 10 | 91 | 40.156 | 11 | 3 | 141.7 | 130.5 | 300.3
|  |  |  | 11 | 101 | 44.482 | 12 | 3 | 133 | 131.6 | 317.8
|  |  |  | 12 |  |  | 13 | 3 | 136.8 | 122.3 | 331.5
|  |  |  | 13 |  |  | 14 | 3 | 140.5 | 125.8 | 313.8
|  |  |  | 14 |  |  | 15 | 3 | 131.9 | 128.2 | 328.9
|  |  |  | 15 |  |  | 16 | 3 | 121.1 | 122.3 | 375.6
|  |  |  | 16 |  |  | 17 | 3 | 121 | 120.8 | 380.6
|  |  |  | 17 |  |  | 18 | 3 | 122 | 122 | 374.1
|  |  |  | 18 |  |  | 19 | 3 | 129.1 | 120.1 | 358.3
|  |  |  | 19 |  |  | 20 | 3 | 130.9 | 119.6 | 354.6
|  |  |  | 20 |  |  | 21 | 3 | 120 | 116.2 | 398.9
[7 empty] | 22 | 3 | 116.8 | 117.6 | 405
[7 empty] | 23 | 3 | 125.1 | 125.4 | 354.6
[7 empty] | 24 | 3 | 121.7 | 122.5 | 373.2
[7 empty] | 25 | 3 | 126.4 | 124.9 | 352.4
[7 empty] | 26 | 3 | 117.7 | 117.9 | 401.6
[7 empty] | 27 | 3 | 136.6 | 124.3 | 326.9
[7 empty] | 28 | 3 | 120.8 | 113.6 | 405
[7 empty] | 29 | 3 | 126 | 111.8 | 373.2
[7 empty] | 30 | 3 | 119.5 | 117.6 | 395.9
31
32
33
34
35
36
37
38
39
40
41
42
43
44
45
46
47
48
49
50

## 時効後
抵抗率 | [6 empty] | Vickers 硬度
寸法 |  |  |  | 抵抗 |  |  | 番号 | 荷重 (kgf) | 圧痕径1 (μm) | 圧痕径2 (μm) | 硬度
番号 | 縦 (mm) | 横 (mm) | 端子間 (mm) | 番号 | 電流 (mA) | 電圧 (μV) | 1 | 3 | 123.9 | 119.1 | 376.9
1 | 3.254 | 3.717 | 11.25 | 1 | 0.001 | -0.732 | 2 | 3 | 130.4 | 122 | 349.3
2 | 3.253 | 3.709 | 11.35 | 2 | 0.011 | 3.452 | 3 | 3 | 133.3 | 121.7 | 342.2
3 | 3.261 | 3.704 | 11.25 | 3 | 0.021 | 7.725 | 4 | 3 | 132.3 | 118.2 | 354.6
4 | 3.268 | 3.696 | 11.25 | 4 | 0.031 | 11.77 | 5 | 3 | 126.1 | 118 | 371
5 | 3.257 | 3.712 | 11.3 | 5 | 0.041 | 15.823 | 6 | 3 | 122.3 | 113.7 | 399.5
6 | 3.241 | 3.71 | 11.35 | 6 | 0.051 | 19.881 | 7 | 3 | 136 | 128.2 | 318.8
7 |  |  |  | 7 | 0.061 | 24.105 | 8 | 3 | 121.6 | 118.2 | 387
8 |  |  |  | 8 | 0.071 | 28.117 | 9 | 3 | 125.7 | 117.6 | 375.9
9 |  |  |  | 9 | 0.081 | 32.301 | 10 | 3 | 120.8 | 118.2 | 389.6
10 |  |  |  | 10 | 0.091 | 36.384 | 11 | 3 | 134.2 | 122.5 | 337.7
|  |  |  | 11 | 0.101 | 40.609 | 12 | 3 | 129.6 | 124.5 | 344.7
|  |  |  | 12 |  |  | 13 | 3 | 127.9 | 122 | 356.3
|  |  |  | 13 |  |  | 14 | 3 | 125.2 | 119.9 | 370.4
|  |  |  | 14 |  |  | 15 | 3 | 133.1 | 122.3 | 341.2
|  |  |  | 15 |  |  | 16 | 3 | 124.2 | 118.2 | 378.7
|  |  |  | 16 |  |  | 17 | 3 | 121.5 | 120.5 | 380
|  |  |  | 17 |  |  | 18 | 3 | 119.3 | 121.3 | 384.4
|  |  |  | 18 |  |  | 19 | 3 | 124.7 | 120.8 | 369.2
|  |  |  | 19 |  |  | 20 | 3 | 127.3 | 121.2 | 360.4
|  |  |  | 20 |  |  | 21 | 3 | 130.1 | 121.5 | 351.1
[7 empty] | 22 | 3 | 126 | 120.9 | 365
[7 empty] | 23 | 3 | 128.6 | 122.6 | 352.7
[7 empty] | 24 | 3 | 124.8 | 122.1 | 365
[7 empty] | 25 | 3 | 132.6 | 125.4 | 334.3
[7 empty] | 26 | 3 | 129.1 | 120.5 | 357.2
[7 empty] | 27 | 3 | 134.6 | 121.2 | 340.1
[7 empty] | 28 | 3 | 124.4 | 121.4 | 368.3
[7 empty] | 29 | 3 | 123.7 | 119.7 | 375.6
[7 empty] | 30 | 3 | 124.5 | 118.9 | 375.6
31
32
33
34
35
36
37
38
39
40
41
42
43
44
45
46
47
48
49
50